## Version
Version | Date | Note
1.0 | 2024-04-01 | First edition

## Process Checklist
|  | Multilayer & Thin film inductor Process Check Sheet | [11 empty] | Document Information : |  | Version 1.0
| No. | [10 empty] | Check list |  |  | Manufacturer Input
|  | General | Coil pattern forming | Magnetic Dielectric layer forming | Insulation layer forming | Dicing | Termination Plating | Marking | Appearance inspection | Electrical characteristic inspection | Taping Packaging and Shipping | Confirmation contents | Intention of confirmation | Past Trouble Example | Confirmation Result | Judgement
Title | GEN | General | [9 empty] | General
| GEN-01 | ● |  |  |  | ● | ● | ● | ● | ● | ● | Is the amount of stress to the product after cutting process being evaluated and controlled? | Prevention of damage to products | - Crack occurred as result of dropping, pinching, or irregular vibration.
| GEN-02 | ● | ● | ● | ● | ● | ● | ● | ● | ● | ● | Are equipment and jigs/tools designed to prevent damage to products, and are handling and transportation methods controlled by the work instruction? Are there clear methods for preventing deformation of individual pieces? | Prevention of damage to products | - The relationship between The design of equipment, jigs/tools, and fixtures and impact was not taken into consideration, resulting in chipping due to stress beyond tolerance. - Crack origin was generated due to product dropping, being caught under pressure, or irregular vibration in the individual pieces. - Chipping/Cracking occurred due to lack of clear measures to deal with product snagging during transportation. - The electrodes were damaged due to high drops into The parts feeder and contact between products.
| GEN-03 | ● | ● | ● | ● | ● | ● | ● | ● | ● | ● | Are the items, methods, and frequency of daily management and periodic inspections of equipment and jigs/tools clear? Are periodic inspections and consumable parts replacement standards preventive maintenance and do they take product damage into consideration? Are abnormal alarms of equipment periodically checked to ensure that they are consistent with controlled values and operate normally? | Equipment and jigs/tools control | - Burrs occurred on The chip guiding jig of The parts feeder, and they adhered to The product and flowed out. - The alert setting for out-of-control values was incorrect, resulting in The omission of treatment for The abnormal product.
| GEN-4 | ● | ● | ● | ● | ● | ● | ● | ● | ● | ● | Are the qualification system for operators and inspectors per process is in place and periodic refresher education and tests are conducted? | Worker proficiency level management | - Defective flow out due to operator's lack of proficiency. - The cover tape peeling strength of the reel was adjusted incorrectly. - Wrong labels were applied and the wrong products were delivered.
| GEN-05 | ● | ● | ● | ● | ● | ● | ● | ● | ● | ● | Are the rule and working procedure are clarified during change of machine condition? -Are the quality checking is done after condition change ? | Equipment control quality | -As the position of pickup nozzle at transfer section shifted, excess stress was applied to products and crack/chipping occurred.
| GEN-06 | ● | ● | ● | ● | ● | ● | ● | ● | ● | ● | Is there a system to manage process parameter setting? Are measures taken such as poka yoke, etc.? | Human error protection | -Electrical characteristic failure due to wrong setting of program conditions for winding machine occurred.
| GEN-07 | ● | ● | ● | ● | ● | ● | ● | ● | ● | ● | Are dropped products treated as defective? | Prevention of mix up of defective products | - Lack of training on handling dropped products caused cracks in the field by shipping dropped products.
| GEN-08 | ● | ● | ● | ● | ● | ● | ● | ● | ● | ● | Are processes that require foreign material control clear and are they being reliably implemented? | Prevention of adhering foreign material to products | - Foreign material adhered to the product before external electrode forming, causing delamination. - Voids occurred because agglomerates of materials could not be removed due to the use of an inappropriate filter.
| GEN-09 | ● | ● | ● | ● | ● | ● | ● | ● | ● | ● | Are there sufficient measures to control foreign material from moving parts of fixtures and equipment? (Target process, measuring equipment, foreign material size, control value, frequency, foreign material analysis, etc.) | Prevention of adhering foreign material to products | - Fibers from sheet cleaning material fell out and adhered to the product. - Multiple pallet jigs were used. NG occurred with one particular jig. - Wear debris was generated due to abrasion of the air hose at the sliding section, and was caught between the laminations. - Metallic foreign material was generated by opening and closing the clean booth door, and adhered to the product. -Wrinkles occurred during lamination due to foreign material, causing lamination misalignment. - Because a metal container and spatula were used when handling the electrode paste, scraped metal foreign materials got into the chip and caused a short circuit.
| GEN-10 | ● | ● | ● | ● | ● | ● | ● | ● | ● | ● | Are the frequency and method of cleaning equipment and jigs/tools specified? | Prevention of foreign material from adhering to products | - Cutting position deviated due to foreign material adhering to the reference frame in the cutting process.
| GEN-11 | ● | ● | ● | ● | ● | ● | ● | ● | ● | ● | Are the details of foreign material control for work clothes, gloves, etc. clearly defined? | Prevention of foreign material from adhering to products | - The Velcro tape on the gloves frayed, causing foreign textile material to enter the product.
| GEN-12 | ● | ● | ● | ● |  | ● | ● |  |  |  | Are the details of foreign material control for materials(powder, paste) clearly defined including suppliers? | Prevention of foreign material from adhering to products
| GEN-13 | ● | ● | ● |  |  | ● | ● |  |  |  | Are the methods to store paste materials and manage before production clearly defined? | quality control of material | -Although it was within the process standard in the paste manufacturing process, the residence time was longer than usual, and aggregation and voids occurred. -Electrode defects occurred due to insufficient stirring of the internal electrode paste. -Cracks occurred due to changes in internal residual stress using of expired paste.
| GEN-14 | ● | ● | ● |  |  | ● | ● |  |  |  | Are the methods for replenishing the paste material standardized? | Prevention of forgetting to replenish paste materials
| GEN-15 | ● | ● | ● | ● | ● | ● | ● | ● | ● | ● | Are the confirmation details and methods during the product type changing procedures and replenishing materials clearly defined? | Prevention of mistakes at product type change
| GEN-16 | ● | [6 empty] | ● | ● | ● | Is there any way to easily identify untested products left in the parts-feeder? Also, is there any error-proofing during the product type change? | Prevention of mix up of different rated products | - Products left in the parts feeder were mixed with the next produced parts at the time of the product change.
| GEN-17 | ● |  | ● |  | ● | ● |  |  |  |  | Are there clear methods to manage the grinding and plating barrel pots to prevent mix up of different rated products? | Prevention of mix up of different rated products | - Products left in the barreling pot were mixed with the next produced parts. - The lid of barreling pot was worn out and a gap was created, and the products were caught in the gap, resulting in unprocessed products.
| GEN-18 | ● | ● | ● | ● | ● | ● | ● | ● | ● | ● | Is there any risk of NG products being mixed in? -Is it managed the number of process inputs, and the number of OKs and NGs during processing/inspection? - Is the place control for under inspection, before/after inspection and NG parts are clear ? | Prevention of mix up of failure products | -There is a NG product storage area next to the OK product storage area.NG products that could not be placed in the NG product storage space protruded into the OK product storage space and were shipped as OK products.
| GEN-19 | ● | ● |  |  |  | ● | ● |  |  |  | Is there a standardized number of parts to be fed into the furnace in one load? Is there a standard location to put baked parts? Is there a clear method to confirm the baking parameters? How are these controlled? | Prevention of application of thermal stress to the products | - When power supply was restored during firing process, re-firing was carried out as it was. - Because the hot air outlet was closed during the debinder process, the solvent remained due to insufficient heat, and voids were generated during firing. - When changing from a small furnace to a large furnace, the oxygen bond between the terminal electrode and the internal electrode weakens due to excessive reduction state in the atmosphere inside of the furnace, resulting in a decrease in bonding strength. Due to the shrinkage stress of soldering, the connection between the terminal electrode and the external electrode was broken, and characteristic failure occurred. - When the furnace is replaced, the silver paste was impregnated with other solvent components, resulting in a decreasing adhesion strength and silver paste peeling off in the field.
| GEN-20 | ● | [6 empty] | ● | ● |  | Are the methods to check inspection equipment standardized and managed through daily inspections? | Quality control capability at inspection process
| GEN-21 | ● | [6 empty] | ● | ● |  | Are there appropriate of the inspection conditions and inspection frequency ? Are the inspection environment and identification management designed to be understood by a third party? Is it confirmed OK and NG products judge correctly before starting work? If there are limit-samples, are limit-samples regularly updated? Is it established anomaly judgment criteria? Are NG products analyzed and utilized the result to improving quality? | Quality control capability at inspection process Capability of quality control of Inspection | - Cracked product(NG in appearance, OK in characteristics) that occurred unexpectedly were flowed out for sampling inspection, resulting in short circuit after shipment. - Due to equipment deterioration, NG products were judged as OK. (There are also opposite events.)
| GEN-22 | ● | ● | ● | ● | ● | ● | ● | ● | ● | ● | Are processes that require electrostatic control, clear and they being controlled? | Thoroughness of electrostatic control | - Due to lack of maintenance of the ionizer, production processes were charging and damage were applied to the products.
| GEN-23 | ● | ● | ● | ● | ● | ● | ● | ● | ● | ● | Are the control method to avoid type mixing of a similar product is clarified? ・Placing area before/after use ・Identification of products/materials ・Barcode control | Prevention against type mixing of a similar product | -Characteristic failure occurred due to type mixing of paste type. -Due to type mixing of ferrite material, insufficient current value occurred at the customer's circuit use.
| GEN-24 | ● |  | ● | ● |  | ● |  |  |  |  | Are the control for curing time/temp for resin are clear? ・Regulation of standing time before and after curing ・Curing temperature/time control ・Periodic check of temperature profile for curing furnace | Equipment control quality | -The curing temperature was set incorrectly, un-curing occurred (insufficient curing). Solder-mounting electrode was oxidized (overcuring).
Title | CP | Coil Pattern Forming | [9 empty] | Coil Pattern Forming
| CP-01 |  | ● | [8 empty] | Are control methods of jig and tool for printing inner electrode clearly defined? | Capability of process/quality control of Inner electrode printing | - Defined area of inner electrode was not achieved because the printing mask was deteriorated.
| CP-02 |  | ● | [8 empty] | Are control methods to prevent misalignment of inner electrode printing clearly defined? | Capability of process/quality control of Inner electrode printing | - Misalignment of inner electrode was occurred because control method of positioning pin and guide were not defined.
| CP-03 |  | ● | [8 empty] | Are inspection method and criteria of inner electrode printing condition clearly defined? | Capability of process/quality control of Inner electrode printing | - Defect of inner electrode was produced and leaked into after process, because the checking method of inner electrode printing condition was not standardized. - Inner electrode printing was unevenness , mechanical stress concentrated to the uneven part and caused crack in the field.
| CP-04 |  | ● | [8 empty] | Are control for laser output and inspection method of throughhole clear ? | Capability of process/quality control of throughhole | - Connection NG was occurred because power of laser output decreased then ferrite particle remained at throughhole area.
| CP-05 |  | ● | [8 empty] | Are control of throughhole diameter appropriate? | Capability of process/quality control of throughhole | -Open failure occurred because thermal stress which are shrink and expansion behavior coming from material characteristic are applied to parts where lower diameter of throughhole.
Title | MDL | Magnetic/Dielectric layer forming | [9 empty] | Magnetic/Dielectric layer forming
| MDL-01 |  |  | ● | [7 empty] | Regarding amount of mixture, temperature and time, are control methods clearly defined? | Capability of quality control of material | - The range of amount of mixture did not standardized, and characteristic failure occurred because formulation value exceeded the defined range. - Increasing of foreign material could not be found and void defect occurred because pressure control for filter was not appropriate.
| MDL-02 |  |  | ● | [7 empty] | Are control methods of the sheet thickness clearly defined? | Capability of process/quality control of Magnetic/Dielectric sheet manufacturing | - Allowed range of sheets thickness was not defined, and characteristic failure occurred.
| MDL-03 |  |  | ● | [7 empty] | Are control standards of sheet pressing, such as misalignment of sheets and variation of pressure, clearly defined? | Capability of process/quality control of Lamination | - Delamination was occurred because the acceptable limits of sheet pressing was not defined.
| MDL-04 |  |  | ● | [7 empty] | Are the preventing methods for contamination on lamination and adhesion of cutting debris clearly defined? | Prevention of foreign material from adhering to products | - Abnormal lamination such as misalignment or delamination were occurred because sheet debris were adhered during lamination.
| MDL-05 |  |  | ● | [7 empty] | Is it managed equipment control preventing misalignment of inner electrode on lamination process? Are control methods for misaligned lamination clearly defined? | Capability of process/quality control of Lamination | - Misalignment of inner electrode position was occurred because check items of positioning sensor did not standardized.
| MDL-06 |  |  | ● | [7 empty] | Are control method for the loading amount of products on a firing plate and its state clearly defined? | Capability of process/quality control of Firing | - Initial point of cracking was generated due to stress from dropping, stucking, or irregular vibration after cutting process.
Title | IL | Insulation layer forming | [9 empty] | Insulation layer forming
| IL-01 |  |  |  | ● | [6 empty] | Are control for developer solution appropriate? | Capability of process/quality insulation layer forming | -Imperfect resist forming occurred because life control for developer was not done well then development was not performed correctly.
Title | DIC | Dicing | [9 empty] | Dicing
| DIC-01 |  |  |  |  | ● | [5 empty] | Are there systems which stops next cutting if there is fragment of laminated sheets or remaining products found in equipment？ | Capability of process/quality control of Cutting | - Initial point of cracking was generated due to stress from dropping, stucking, or irregular vibration after cutting. - The next laminated sheets was transferred and cut while a fragment of sheets were left in equipment, which caused deformation and crack in an individual piece.
| DIC-02 |  |  |  |  | ● | [5 empty] | Is the replacement criteria for cutting blades clearly defined? Also, is there an automatically stopping system to let operators know the replacement timing of the cutting blades? | Capability of process/quality control of Cutting | - Because replacement criteria for cutting blades were not quantitatively defined, the replacement was delayed, resulting in defects such as deformation and scratches.
| DIC-03 |  |  |  |  | ● | [5 empty] | Are there clear methods for control lamination misalignment after cutting? | Capability of process/quality control of Cutting | - Internal electrode misalignment occurred due to misalignment during sheet cutting. In addition, defective products were flow out because they were not properly processed.
Title | TP | Termination / Plating | [9 empty] | Termination / Plating
| TP-01 | [5 empty] | ● |  |  |  |  | Are the control methods for applying termination forming paste clearly defined? | Capability of process/quality control of Termination forming | - Because the amount of Cu paste was at the lower limit, the termination forming thickness was insufficient and a void was generated. - The thickness of the end surface electrode became insufficient after paste removal process because the heater of the dip tank was in abnormal condition. As a result, poor solder wetting occurred after termination plating process due to the thinner plating thickness.
| TP-02 | [5 empty] | ● |  |  |  |  | Are inspection procedures and judgment criteria for termination forming conditions clearly defined? | Capability of process/quality control of Termination forming | - Since the magnification of the magnifying glass used for visual inspection was not specified, some operators overlooked abnormalities on the surface of the terminal electrodes.
| TP-03 | [5 empty] | ● |  |  |  |  | Is the structure of a barreling bucket at termination plating process properly designed to prevent products from catching in a cathode bar and/or inner side of the barreling pot? Is there any risk of product floating on plating solution? | Capability of process/quality control of Termination plating | - Chip adhered to The cathode bars and The plating thickness went insufficient. - Due to insufficient check of barreling bucket before The start of processing, The product got stuck in a gap at worn portion, resulting in plating defects. - Non-plating occurred because The product got on The stopper inside The barreling bucket.
| TP-04 | [5 empty] | ● |  |  |  |  | Are replacement methods and control procedures for plating solution and filters clearly defined? Are concentrations and impurity of the plating solution regularly checked? | Capability of process/quality control of Termination plating | - Plating defects occurred because the concentration and impurity analyses of the plating solution were not performed regularly. - Because it was difficult to understand the criteria for the filter replacement, the operator missed the replacing timing, resulting in an abnormality in the plating solution concentration.
| TP-05 | [5 empty] | ● |  |  |  |  | Are the control methods of the current during termination plating clearly defined? | Capability of process/quality control of Termination plating | - The target plating thickness could not be obtained because the time of checking current during termination plating was not properly defined.
| TP-06 | [5 empty] | ● |  |  |  |  | Are control methods for termination plating thickness/appearance clearly defined? | Capability of process/quality control of Termination plating | - Since the thickness of the plating was controlled only by the lower limit and there was no rule regarding the diameter of the plating media balls, the plating layer became porous, resulting in solder crack defects frequently in the field.
Title | MAR | Marking | [9 empty] | Marking
| MAR-01 | [6 empty] | ● |  |  |  | Is there any way to prevent inside out of products? | Capability of process/quality control of Marking | - An operator was changed and marked the back of the product.The operator didn't know how to mark correctly because the standard samples for marking were not prepared.
| MAR-02 | [6 empty] | ● |  |  |  | Are the setting control of marking is clear? ・Prevention of marking error | Capability of process/quality control Prevention against mixing of wrong item type | -Because the program at marking was input manually, accidently another program for other part number was performed.
Title | AIN | Appearance inspection | [9 empty] | Appearance inspection
| AIN-01 | [7 empty] | ● |  |  | Are the pass or fail judgement criteria (Limit sample, etc.) is clear? | Prevention against judgment error by inspectors Validity of judgement criteria | -Because the limit sample was unclear, a defective product was not detected and outflowed.
Title | EIN | Electrical characteristic inspection | [9 empty] | Electrical characteristic inspection
| EIN-01 | [8 empty] | ● |  | Is failure analysis being performed and is the result being feedback to those responsible to eliminate the failure? | Capability of process/quality control of Inspection | - The load was placed on the product due to the deterioration of the equipment, resulting in the outflow of the short circuit. - It is delayed to notice machine trouble due to no failure analysis for NG products.
| EIN-02 | [8 empty] | ● |  | Are failure rate being monitored? | Capability of process/quality control of Inspection | - The defect rate increased in a particular lot, but NG products were outflow to customer due to a lack of trend control.
| EIN-03 | [8 empty] | ● |  | Are the validity of the resistance criteria are confirmed and is it including the detection of unstable contact ? | Capability of process/quality control of Inspection | - Defects occurred in a product that was just under the standard, and the standard had to be reviewed. - Process capacity was not ensured.
| EIN-04 | [8 empty] | ● |  | Are there processes after electrical inspection that may introduce a new defect? | Prevention of damage to products after inspection | - Stress applied to products after electrical inspection and weakening the terminal electrode connection finally resulting in an open failure.
| EIN-05 | [8 empty] | ● |  | Are probe needles and pins managed for service life and daily control? | Quality control capability at inspection process | - Damage to the product due to using damaged contact pins or improper machine settings, causing cracks after shipment. -Due to insufficient verification of probe replacement frequency, the tip of probe worn out, and contact failure frequently occurred in process.
| EIN-06 | [8 empty] | ● |  | Are the control method for Input qty, Inspection qty, OK qty, and NG qty is clear? -Total number control | Prevention against mixing of wrong item type | -(At equipment with integration of electrical inspection and taping) Because the number of reels that equipment counted and the actual number of reels were not cross checked, mixing of reel from another Lot was not found.
Title | PAC | Taping/Packaging and Shipping | [9 empty] | Taping/Packaging and Shipping
| PAC-01 | [9 empty] | ● | Is there a procedure for refilling by spare parts? Are there rules for traceability? | Prevention of mix up of different rated products | - When the operation of refilling by spare parts was done, the different part number were replenished.
| PAC-02 | [9 empty] | ● | For reel packing Are routine control items for taping equipment clear? Does the peeling strength regularly measured? | Capability of process/quality control of Packing | - Foreign material in the cover tape adhered to the iron and the product fell off due to insufficient adhesion. - There was no clarification of control standards for iron.
| PAC-03 | [9 empty] | ● | Are there measures to prevent contamination and foreign objects falling into the tape? | Prevention of foreign material from adhering to products | - Tweezer left in worker's pocket was contaminated with lint and lint contaminated the tape as worker was using the tweezer. - The cleaning frequency was not clearly specified in the work standard, and the foreign material defect flowed out.
Judgement
O：Conforming to the items to be confirmed
Δ：Correspondence by alternative measures
X：Non-conforming
-：not applicable